## Oxide Thickness
Sample | Maximum Oxide Thickness(um)
16Cr-75Ni-P | 21.76
25Cr-20Ni-P | 35.64
21Cr-31Ni-P | 53.2
29Cr-61Ni-P | 1.85
21Cr-31Ni-G | 0.347
16Cr-75Ni-G | 0.421
29Cr-61Ni-G | 0.559
25Cr-20Ni-G | 0.49

## Weight Gain
Time | Weight Gain | Error Bar | Weight Gain | Error Bar | Weight Gain | Error Bar | Weight Gain | Error Bar | Weight Gain | Error Bar | Weight Gain | Error Bar | Weight Gain | Error Bar | Weight Gain | Error Bar
h | mg/dm2 |  | mg/dm2 |  | mg/dm2 | mg/dm2 | mg/dm2 | mg/dm2 | mg/dm2 | mg/dm2 | mg/dm2 | mg/dm2 | mg/dm2 | mg/dm2 | mg/dm2 | mg/dm2
| 21Cr-31Ni-P |  | 21Cr-31Ni-G |  | 25Cr-20Ni-P |  | 25Cr-20Ni-G |  | 16Cr-75Ni-P |  | 16Cr-75Ni-G |  | 29Cr-61Ni-P |  | 29Cr-61Ni-G
100 | 299.8663 | 1.8556 | 6.4428 | 0.3083 | 116.2821 | 3.7266 | 5.9747 | 0.3379 | 56.4966 | 1.1389 | 6.4835 | 0.3034 | 12.6992 | 0.213 | 4.7601 | 0.3167
300 | 397.5381 | 3.991 | 9.7559 | 0.0657 | 153.3634 | 1.003 | 7.9599 | 0.1038 | 77.247 | 1.3609 | 7.6298 | 0.551 | 13.0064 | 0.2204 | 5.7385 | 0.2593
500 | 461.8121 | 2.143 | 10.5133 | 0.1545 | 161.0214 | 1.0618 | 8.5041 | 0.1608 | 89.2406 | 1.1453 | 8.1922 | 0.5582 | 13.6148 | 0.1509 | 6.1437 | 0.4131
1000 | 498.4973 | 4.1087 | 11.7637 | 0.205 | 167.0673 | 0.5573 | 9.8096 | 0.4261 | 105.5031 | 1.5756 | 9.3058 | 0.4066 | 13.826 | 0.5102 | 6.939 | 0.3542